## Sheet1
Supplementary information to ‘Going net zero for cement and steel’ Nature 603, 547-577 (2022); https://www.nature.com/articles/d41586-022-00758-4
Paul Fennell, Justin Driver, Christopher Bataille & Steven J. Davis
|  |  |  | 100 | building height (m)
|  |  |  | 30 | stories
|  |  |  | in materials | SCM factor (CR)
|  | reductions (cement) |  | 24% | 86.67%
|  | reductions (steel) |  | 40% | 52%
|  | Steel - total emissions t / t |  | 1.8
|  | Fraction of process emissions |  | 50%
|  | Cement - total emissions t / t |  | 0.6
|  | Fraction of process emissions |  | 60%
|  | Steel emissions for DRI |  | 50 | kg / tonne
|  | t concrete per story |  | 1206.857
|  | t steel per story |  | 47.62857
All figures (very) approximate!
[5 empty] | "Switching Processes" |  |  | "Capturing and Storing Carbon"
|  |  | Business as usual (SQ) | Improving design and using fewer materials (RM) | Reinvent Steel (RS) | Increase SCM (LCE) | Decarbonising Heating | CCS | Reuptake
cement
|  | tons/story | 181.0286 | 137.5817 | 137.5817 | 137.5817 | 137.5817 | 137.5817 | 137.5817
|  | tons/building | 5430.857 | 4127.451 | 4127.451 | 4127.451 | 4127.451 | 4127.451 | 4127.451
steel
|  | tons/story | 47.62857 | 28.57714 | 28.57714 | 28.57714 | 28.57714 | 28.57714 | 28.57714
|  | tons/building | 1428.857 | 857.3143 | 857.3143 | 857.3143 | 857.3143 | 857.3143 | 857.3143
CO2
| process | t ems/t cement | 0.36 | 0.36 | 0.36 | 0.312 | 0.312 | 0.0312 | -0.1248
|  | t ems/t steel | 0.9 | 0.9 | 0.025 | 0.025 | 0.025 | 0.025 | 0.025
|  | cement ems (tCO2) | 1955.109 | 1485.883 | 1485.883 | 1287.765 | 1287.765 | 128.7765 | -515.1059
|  | steel ems (tCO2) | 1285.971 | 771.5829 | 21.43286 | 21.43286 | 21.43286 | 21.43286 | 21.43286
| heat | t ems/t cement | 0.24 | 0.24 | 0.216 | 0.1872 | 0.0936 | -0.07488 | -0.07488
|  | t ems/t steel | 0.9 | 0.9 | 0.025 | 0.025 | 0.025 | 0.025 | 0.025
|  | cement ems (tCO2) | 1303.406 | 990.5883 | 891.5295 | 772.6589 | 386.3295 | -309.0636 | -309.0636
|  | steel ems (tCO2) | 1285.971 | 771.5829 | 21.43286 | 21.43286 | 21.43286 | 21.43286 | 21.43286
|  | Total Concrete ems | 3258.514 | 2476.471 | 2377.412 | 2060.424 | 1674.094 | -180.2870784 | -824.1695
|  | Total steel ems | 2571.943 | 1543.166 | 42.86571 | 42.86571 | 42.86571 | 42.86571 | 42.86571
|  | total (tCO2/bldg) | 5830.457 | 4019.637 | 2420.278 | 2103.289 | 1716.96 | -137.4214 | -781.3038 | To enable a more readable figure, some sections here were merged in the final figure.
Figures used are highlighted.
|  | Concrete ems red | 0 | 24 | 27.04 | 36.768 | 48.624 | 105.5328 | 125.2928
|  | Steel ems red | 0 | 40 | 98.33333 | 98.6845 | 98.6845 | 98.6845 | 98.6845
|  | totall ems red | 0 | 31.05795 | 58.48906 | 63.92582 | 70.55188 | 102.357 | 113.4004
|  |  |  | 31.05795 |  | 32.86787 | 6.626058 |  | 42.84851 | % Reductions in figure.
| Tae et al. | https://www.sciencedirect.com/science/article/pii/S0195925510000922?casa_token=4zepKtV3PvgAAAAA:g0t3WDcqGDlcI8ksyaMCltmF5mS2isutIeJB-HVhADcuiRm8cWeHOSiLl1SIo_Qgyct1EG4znOIu